## not_included
Material Composition | A site #1 | A site #2 | A site #3 | B site #1 | B site #2 | B site #3 | X site | Number of elements | Empty | Empty | Empty | Empty | Empty | energy_above_hull (meV/atom) | formation_energy (eV/atom)
Co8Ho2O24La6 | Ho | La |  | Co |  |  | O | 4 | [5 empty] | 0 | -2.221726
La6Nd2Ti8O24 | La | Nd |  | Ti |  |  | O | 4 | [5 empty] | 35.50341 | -2.837219
Sr1Mg2O24Ga6La7 | Sr | Mg | La | Mg | Ga |  | O | 5 | [5 empty] | 157.5956 | -2.197137
Ba4Sr4Fe2Co5Nb1O24 | Ba | Sr |  | Fe | Co | Nb | O | 6 | [5 empty] | 65.29481 | -1.496278
Ba4Sr4Fe2Co5Y1O24 | Ba | Sr | Y | Fe | Co | Y | O | 6 | [5 empty] | 100.8598 | -1.436897
Ba4Sr4Fe2Co5Zr1O24 | Ba | Sr |  | Fe | Co | Zr | O | 6 | [5 empty] | 77.98044 | -1.495105
Sr4Nb1Ba4O24Fe7 | Sr | Ba |  | Nb | Fe |  | O | 5 | [5 empty] | 26.8326 | -1.686288
Sr4Zn2Ba4O24Fe6 | Sr | Zn | Ba | Zn | Fe |  | O | 5 | [5 empty] | 85.19421 | -1.429569
O24Co3Ba8Zr2Fe3 | Ba |  |  | Co | Zr | Fe | O | 5 | [5 empty] | 58.65086 | -1.720167
Co3Ba8O24Fe3Y1Zr1 | Ba | Y |  | Co | Fe | Y | O | 6 | [5 empty] | 75.88549 | -1.667935
Sr4Bi4O24Fe8 | Sr | Bi |  | Fe |  |  | O | 4 | [5 empty] | 73.18129625 | -1.222379
Sr8O24Cr8 | Sr |  |  | Cr |  |  | O | 3 | [5 empty] | 0 | -1.893667
Fe6Co2Ba6O24La2 | Ba | La |  | Fe | Co |  | O | 5 | [5 empty] | 32.94129861 | -1.597353317
O24Sr3Fe6Cu2La5 | Sr | La |  | Fe | Cu |  | O | 5 | [5 empty] | 4.367176885 | -1.826953985
Sr8Co6Fe2O24 | Sr |  |  | Co | Fe |  | O | 4 | [5 empty] | 44.54144834 | -1.346238869
Sr8Nb1Fe7O24 | Sr |  |  | Nb | Fe |  | O | 4 | [5 empty] | 0 | -2.262307
Sc2Sr8Co6O24 | Sr |  |  | Sc | Co |  | O | 2 | [5 empty] | 0 | -1.946515
Ni4Co4Ba8O24 | Ba |  |  | Ni | Co |  | O | 4 | [5 empty] | 244.3482 | -0.9519778
Mn6Ba8O24Fe2 | Ba |  |  | Mn | Fe |  | O | 4 | [5 empty] | 136.4314 | -1.519458
Ni6Mn2Ba8O24 | Ba |  |  | Ni | Mn |  | O | 4 | [5 empty] | 209.0198 | -0.9597865
Ni4Ca8Mn4O24 | Ca |  |  | Ni | Mn |  | O | 4 | [5 empty] | 275.6562 | -1.192032
Sr8Fe2O24Ni6 | Sr |  |  | Fe | Ni |  | O | 4 | [5 empty] | 224.6229 | -0.993048
Sr8Mn1O24Ni7 | Sr |  |  | Mn | Ni |  | O | 4 | [5 empty] | 249.7247 | -0.9228336
Sr8Mn2O24Ni6 | Sr |  |  | Mn | Ni |  | O | 4 | [5 empty] | 230.1183 | -1.028462
Co7Ba8O24Al1 | Ba |  |  | Co | Al |  | O | 4 | [5 empty] | 151.1551 | -1.282126
Co6Ba8O24Al2 | Ba |  |  | Co | Al |  | O | 4 | [5 empty] | 161.6376 | -1.408489
Co4Ba8O24Al4 | Ba |  |  | Co | Al |  | O | 4 | [5 empty] | 209.3254 | -1.634491
O24Co7Ba8Ga1 | Ba |  |  | Co | Ga |  | O | 4 | [5 empty] | 142.4161 | -1.218651
O24Co6Ba8Ga2 | Ba |  |  | Co | Ga |  | O | 4 | [5 empty] | 128.6391 | -1.29706
O24Co4Ba8Ga4 | Ba |  |  | Co | Ga |  | O | 4 | [5 empty] | 181.0199 | -1.373941
Co7Ba8O24In1 | Ba |  |  | Co |  |  | O | 4 | [5 empty] | 110.4724554 | -1.224533
Co6Ba8O24In2 | Ba |  |  | Co |  |  | O | 4 | [5 empty] | 120.1583 | -1.253417
Co4Ba8O24In4 | Ba |  |  | Co |  |  | O | 4 | [5 empty] | 135.4265 | -1.315288
Sc1Co7Ba8O24 | Ba |  |  | Sc | Co |  | O | 4 | [5 empty] | 105.9324 | -1.351491
Sc2Co6Ba8O24 | Ba |  |  | Sc | Co |  | O | 4 | [5 empty] | 84.20838 | -1.534202
Sc4Co4Ba8O24 | Ba |  |  | Sc | Co |  | O | 4 | [5 empty] | 98.80491 | -1.84158
Y1Co7Ba8O24 | Y | Ba |  | Y | Co |  | O | 4 | [5 empty] | 101.8839 | -1.355543
Y2Co6Ba8O24 | Y | Ba |  | Y | Co |  | O | 4 | [5 empty] | 95.77864 | -1.52264
Y4Co4Ba8O24 | Y | Ba |  | Y | Co |  | O | 4 | [5 empty] | 107.6552 | -1.832746
Sr8Co7Al1O24 | Sr |  |  | Co | Al |  | O | 4 | [5 empty] | 67.7165 | -1.392718
Sr8Co6Al2O24 | Sr |  |  | Co | Al |  | O | 4 | [5 empty] | 82.11902 | -1.514283
Sr8Co4Al4O24 | Sr |  |  | Co | Al |  | O | 4 | [5 empty] | 123.3671 | -1.743717
Sr8Co7O24Ga1 | Sr |  |  | Co | Ga |  | O | 4 | [5 empty] | 81.0051 | -1.309395
Sr8Co6O24Ga2 | Sr |  |  | Co | Ga |  | O | 4 | [5 empty] | 92.70647 | -1.363627
Sr8Co4O24Ga4 | Sr |  |  | Co | Ga |  | O | 4 | [5 empty] | 138.845 | -1.448519
Sr8Co7O24In1 | Sr |  |  | Co |  |  | O | 4 | [5 empty] | 78.21525 | -1.286746
Sr8Co6O24In2 | Sr |  |  | Co |  |  | O | 4 | [5 empty] | 96.96228 | -1.308495
Sr8Co4O24In4 | Sr |  |  | Co |  |  | O | 4 | [5 empty] | 141.354 | -1.340071
Sc1Sr8Co7O24 | Sr |  |  | Sc | Co |  | O | 4 | [5 empty] | 57.41654 | -1.427536
Sc2Sr8Co6O24 | Sr |  |  | Sc | Co |  | O | 2 | [5 empty] | 51.98836 | -1.593449
Sc4Sr8Co4O24 | Sr |  |  | Sc | Co |  | O | 4 | [5 empty] | 46.57821 | -1.914808
Y1Sr8Co7O24 | Y | Sr |  | Y | Co |  | O | 4 | [5 empty] | 77.0899 | -1.40784
Y2Sr8Co6O24 | Y | Sr |  | Y | Co |  | O | 4 | [5 empty] | 84.62821 | -1.557416
Y4Sr8Co4O24 | Y | Sr |  | Y | Co |  | O | 4 | [5 empty] | 104.6825 | -1.848243
Sr2Co7Ba6O24Al1 | Sr | Ba |  | Co | Al |  | O | 5 | [5 empty] | 110.0658 | -1.330223
Sr2Co6Ba6O24Al2 | Sr | Ba |  | Co | Al |  | O | 5 | [5 empty] | 143.7224 | -1.433412
Sr2Co4Ba6O24Al4 | Sr | Ba |  | Co | Al |  | O | 5 | [5 empty] | 190.0464 | -1.660778
O24Sr2Co7Ba6Ga1 | Sr | Ba |  | Co | Ga |  | O | 5 | [5 empty] | 109.9131 | -1.259596
O24Sr2Co6Ba6Ga2 | Sr | Ba |  | Co | Ga |  | O | 5 | [5 empty] | 131.7986 | -1.303776
O24Sr2Co4Ba6Ga4 | Sr | Ba |  | Co | Ga |  | O | 5 | [5 empty] | 194.6911 | -1.371102
Sr2Co7Ba6O24In1 | Sr | Ba |  | Co |  |  | O | 5 | [5 empty] | 105.8362 | -1.238367
Sr2Co6Ba6O24In2 | Sr | Ba |  | Co |  |  | O | 5 | [5 empty] | 115.1422 | -1.26982
Sr2Co4Ba6O24In4 | Sr | Ba |  | Co |  |  | O | 5 | [5 empty] | 151.0891 | -1.315392
Sc1Sr2Co7Ba6O24 | Sr | Ba |  | Sc | Co |  | O | 5 | [5 empty] | 94.52084 | -1.36991
Sc2Sr2Co6Ba6O24 | Sr | Ba |  | Sc | Co |  | O | 5 | [5 empty] | 82.8281 | -1.54259
Sc4Sr2Co4Ba6O24 | Sr | Ba |  | Sc | Co |  | O | 5 | [5 empty] | 92.79833 | -1.854119
Y1Sr2Co7Ba6O24 | Y | Sr | Ba | Y | Co |  | O | 5 | [5 empty] | 94.39134 | -1.370044
Y2Sr2Co6Ba6O24 | Y | Sr | Ba | Y | Co |  | O | 5 | [5 empty] | 95.42711 | -1.529999
Y4Sr2Co4Ba6O24 | Y | Sr | Ba | Y | Co |  | O | 5 | [5 empty] | 108.3122 | -1.83522
Sr4Co7Ba4O24Al1 | Sr | Ba |  | Co | Al |  | O | 5 | [5 empty] | 126.9553 | -1.320341
Sr4Co6Ba4O24Al2 | Sr | Ba |  | Co | Al |  | O | 5 | [5 empty] | 130.5686 | -1.453573
Sr4Co4Ba4O24Al4 | Sr | Ba |  | Co | Al |  | O | 5 | [5 empty] | 178.1599 | -1.678635
O24Sr4Co7Ba4Ga1 | Sr | Ba |  | Co | Ga |  | O | 5 | [5 empty] | 125.3096 | -1.251207
O24Sr4Co6Ba4Ga2 | Sr | Ba |  | Co | Ga |  | O | 5 | [5 empty] | 122.0286 | -1.320554
O24Sr4Co4Ba4Ga4 | Sr | Ba |  | Co | Ga |  | O | 5 | [5 empty] | 189.4204 | -1.385293
Sr4Co7Ba4O24In1 | Sr | Ba |  | Co |  |  | O | 5 | [5 empty] | 106.9131 | -1.244297
Sr4Co6Ba4O24In2 | Sr | Ba |  | Co |  |  | O | 5 | [5 empty] | 122.1852 | -1.269785
Sr4Co4Ba4O24In4 | Sr | Ba |  | Co |  |  | O | 5 | [5 empty] | 156.5181 | -1.31697
Sc1Sr4Co7Ba4O24 | Sr | Ba |  | Sc | Co |  | O | 5 | [5 empty] | 90.44955 | -1.380989
Sc2Sr4Co6Ba4O24 | Sr | Ba |  | Sc | Co |  | O | 5 | [5 empty] | 83.21757 | -1.549208
Sc4Sr4Co4Ba4O24 | Sr | Ba |  | Sc | Co |  | O | 5 | [5 empty] | 83.53425 | -1.869915
Y1Sr4Co7Ba4O24 | Y | Sr | Ba | Y | Co |  | O | 5 | [5 empty] | 102.2171 | -1.369225
Y2Sr4Co6Ba4O24 | Y | Sr | Ba | Y | Co |  | O | 5 | [5 empty] | 96.47357 | -1.53596
Y4Sr4Co4Ba4O24 | Y | Sr | Ba | Y | Co |  | O | 5 | [5 empty] | 110.4802 | -1.836183
Fe7Ba8O24Al1 | Ba |  |  | Fe | Al |  | O | 4 | [5 empty] | 39.04655 | -1.569932
Fe6Ba8O24Al2 | Ba |  |  | Fe | Al |  | O | 4 | [5 empty] | 68.98008 | -1.646326
Fe4Ba8O24Al4 | Ba |  |  | Fe | Al |  | O | 4 | [5 empty] | 125.3126 | -1.802647
O24Ba8Ga1Fe7 | Ba |  |  | Ga | Fe |  | O | 4 | [5 empty] | 36.00669 | -1.503129
O24Ba8Ga2Fe6 | Ba |  |  | Ga | Fe |  | O | 4 | [5 empty] | 62.84784 | -1.512772
O24Ba8Ga4Fe4 | Ba |  |  | Ga | Fe |  | O | 4 | [5 empty] | 117.3894 | -1.531197
Fe7Ba8O24In1 | Ba |  |  | Fe |  |  | O | 4 | [5 empty] | 18.90388 | -1.488866
Fe6Ba8O24In2 | Ba |  |  | Fe |  |  | O | 4 | [5 empty] | 26.61897 | -1.486268
Fe4Ba8O24In4 | Ba |  |  | Fe |  |  | O | 4 | [5 empty] | 46.88267 | -1.47624
Sc1Ba8O24Fe7 | Ba |  |  | Sc | Fe |  | O | 4 | [5 empty] | 9.947336 | -1.620261
Sc2Ba8O24Fe6 | Ba |  |  | Sc | Fe |  | O | 4 | [5 empty] | 12.23389 | -1.74553
Sc4Ba8O24Fe4 | Ba |  |  | Sc | Fe |  | O | 4 | [5 empty] | 27.21451 | -1.985661
Y1Ba8O24Fe7 | Y | Ba |  | Y | Fe |  | O | 4 | [5 empty] | 17.43031 | -1.611088
Y2Ba8O24Fe6 | Y | Ba |  | Y | Fe |  | O | 4 | [5 empty] | 29.1373 | -1.725113
Y4Ba8O24Fe4 | Y | Ba |  | Y | Fe |  | O | 4 | [5 empty] | 35.10096 | -1.970478
Sr8Al1O24Fe7 | Sr |  |  | Al | Fe |  | O | 4 | [5 empty] | 33.14818 | -1.659398
Sr8Al2O24Fe6 | Sr |  |  | Al | Fe |  | O | 4 | [5 empty] | 51.81823 | -1.743552
Sr8Al4O24Fe4 | Sr |  |  | Al | Fe |  | O | 4 | [5 empty] | 93.12085 | -1.907897
O24Sr8Fe7Ga1 | Sr |  |  | Fe | Ga |  | O | 4 | [5 empty] | 37.06689 | -1.585439
O24Sr8Fe6Ga2 | Sr |  |  | Fe | Ga |  | O | 4 | [5 empty] | 60.78291 | -1.594506
O24Sr8Fe4Ga4 | Sr |  |  | Fe | Ga |  | O | 4 | [5 empty] | 113.322 | -1.607533
Sr8Fe7O24In1 | Sr |  |  | Fe |  |  | O | 4 | [5 empty] | 44.32818 | -1.552745
Sr8Fe6O24In2 | Sr |  |  | Fe |  |  | O | 4 | [5 empty] | 70.95249 | -1.533472
Sr8Fe4O24In4 | Sr |  |  | Fe |  |  | O | 4 | [5 empty] | 124.2731 | -1.494854
Sc1Sr8Fe7O24 | Sr |  |  | Sc | Fe |  | O | 4 | [5 empty] | 24.23172 | -1.692832
Sc2Sr8Fe6O24 | Sr |  |  | Sc | Fe |  | O | 4 | [5 empty] | 32.64732 | -1.811758
Sc4Sr8Fe4O24 | Sr |  |  | Sc | Fe |  | O | 4 | [5 empty] | 62.02428 | -2.037064
Y1Sr8Fe7O24 | Y | Sr |  | Y | Fe |  | O | 4 | [5 empty] | 49.67085 | -1.667384
Y2Sr8Fe6O24 | Y | Sr |  | Y | Fe |  | O | 4 | [5 empty] | 73.45957 | -1.770927
Y4Sr8Fe4O24 | Y | Sr |  | Y | Fe |  | O | 4 | [5 empty] | 112.9093 | -1.979971
Fe7Sr2Ba6O24Al1 | Sr | Ba |  | Fe | Al |  | O | 5 | [5 empty] | 43.43806 | -1.588174
Fe6Sr2Ba6O24Al2 | Sr | Ba |  | Fe | Al |  | O | 5 | [5 empty] | 71.96835 | -1.666172
Fe4Sr2Ba6O24Al4 | Sr | Ba |  | Fe | Al |  | O | 5 | [5 empty] | 127.6646 | -1.823129
O24Sr2Ba6Ga1Fe7 | Sr | Ba |  | Ga | Fe |  | O | 5 | [5 empty] | 41.88543 | -1.519581
O24Sr2Ba6Ga2Fe6 | Sr | Ba |  | Ga | Fe |  | O | 5 | [5 empty] | 68.87735 | -1.529375
O24Sr2Ba6Ga4Fe4 | Sr | Ba |  | Ga | Fe |  | O | 5 | [5 empty] | 125.1719 | -1.546249
Fe7Sr2Ba6O24In1 | Sr | Ba |  | Fe |  |  | O | 5 | [5 empty] | 30.53286 | -1.501238
Fe6Sr2Ba6O24In2 | Sr | Ba |  | Fe |  |  | O | 5 | [5 empty] | 43.01593 | -1.495039
Fe4Sr2Ba6O24In4 | Sr | Ba |  | Fe |  |  | O | 5 | [5 empty] | 72.17456 | -1.478449
Sc1Sr2Ba6O24Fe7 | Sr | Ba |  | Sc | Fe |  | O | 5 | [5 empty] | 18.27859 | -1.634562
Sc2Sr2Ba6O24Fe6 | Sr | Ba |  | Sc | Fe |  | O | 5 | [5 empty] | 22.02491 | -1.758573
Sc4Sr2Ba6O24Fe4 | Sr | Ba |  | Sc | Fe |  | O | 5 | [5 empty] | 42.88928 | -1.99282
Y1Sr2Ba6O24Fe7 | Y | Sr | Ba | Y | Fe |  | O | 5 | [5 empty] | 29.54783 | -1.621805
Y2Sr2Ba6O24Fe6 | Y | Sr | Ba | Y | Fe |  | O | 5 | [5 empty] | 33.18389 | -1.743878
Y4Sr2Ba6O24Fe4 | Y | Sr | Ba | Y | Fe |  | O | 5 | [5 empty] | 56.6838 | -1.97072
Fe7Sr4Ba4O24Al1 | Sr | Ba |  | Fe | Al |  | O | 5 | [5 empty] | 48.59304 | -1.605048
Fe6Sr4Ba4O24Al2 | Sr | Ba |  | Fe | Al |  | O | 5 | [5 empty] | 75.85284 | -1.684719
Fe4Sr4Ba4O24Al4 | Sr | Ba |  | Fe | Al |  | O | 5 | [5 empty] | 131.6714 | -1.841957
O24Sr4Ba4Ga1Fe7 | Sr | Ba |  | Ga | Fe |  | O | 5 | [5 empty] | 48.84291 | -1.534652
O24Sr4Ba4Ga2Fe6 | Sr | Ba |  | Ga | Fe |  | O | 5 | [5 empty] | 75.98358 | -1.544297
O24Sr4Ba4Ga4Fe4 | Sr | Ba |  | Ga | Fe |  | O | 5 | [5 empty] | 133.6354 | -1.560217
Fe7Sr4Ba4O24In1 | Sr | Ba |  | Fe |  |  | O | 5 | [5 empty] | 41.58359 | -1.512216
Fe6Sr4Ba4O24In2 | Sr | Ba |  | Fe |  |  | O | 5 | [5 empty] | 58.5447 | -1.502345
Fe4Sr4Ba4O24In4 | Sr | Ba |  | Fe |  |  | O | 5 | [5 empty] | 94.26358 | -1.479195
Sc1Sr4Ba4O24Fe7 | Sr | Ba |  | Sc | Fe |  | O | 5 | [5 empty] | 27.21757 | -1.647652
Sc2Sr4Ba4O24Fe6 | Sr | Ba |  | Sc | Fe |  | O | 5 | [5 empty] | 32.77341 | -1.770256
Sc4Sr4Ba4O24Fe4 | Sr | Ba |  | Sc | Fe |  | O | 5 | [5 empty] | 58.37805 | -2.000166
Y1Sr4Ba4O24Fe7 | Y | Sr | Ba | Y | Fe |  | O | 5 | [5 empty] | 42.90435 | -1.631283
Y2Sr4Ba4O24Fe6 | Y | Sr | Ba | Y | Fe |  | O | 5 | [5 empty] | 51.27623 | -1.748598
Y4Sr4Ba4O24Fe4 | Y | Sr | Ba | Y | Fe |  | O | 5 | [5 empty] | 77.59338 | -1.971636
Ni7Ba8O24Al1 | Ba |  |  | Ni | Al |  | O | 4 | [5 empty] | 161.5632 | -0.9941974
Ni6Ba8O24Al2 | Ba |  |  | Ni | Al |  | O | 4 | [5 empty] | 173.73 | -1.155315
Ni4Ba8O24Al4 | Ba |  |  | Ni | Al |  | O | 4 | [5 empty] | 205.0752 | -1.470539
O24Ni7Ba8Ga1 | Ba |  |  | Ni | Ga |  | O | 4 | [5 empty] | 162.5902 | -0.9242989
O24Ni6Ba8Ga2 | Ba |  |  | Ni | Ga |  | O | 4 | [5 empty] | 176.4336 | -1.014869
O24Ni4Ba8Ga4 | Ba |  |  | Ni | Ga |  | O | 4 | [5 empty] | 234.9379 | -1.16519
Ni7Ba8O24In1 | Ba |  |  | Ni |  |  | O | 4 | [5 empty] | 149.541 | -0.9040855
Ni6Ba8O24In2 | Ba |  |  | Ni |  |  | O | 4 | [5 empty] | 187.8486 | -0.9369284
Ni4Ba8O24In4 | Ba |  |  | Ni |  |  | O | 4 | [5 empty] | 147.3368 | -1.119741
Sc1Ni7Ba8O24 | Ba |  |  | Sc | Ni |  | O | 4 | [5 empty] | 135.8401 | -1.037993
Sc2Ni6Ba8O24 | Ba |  |  | Sc | Ni |  | O | 4 | [5 empty] | 121.5536 | -1.243636
Sc4Ni4Ba8O24 | Ba |  |  | Sc | Ni |  | O | 4 | [5 empty] | 102.1123 | -1.645791
Y1Ni7Ba8O24 | Y | Ba |  | Y | Ni |  | O | 4 | [5 empty] | 140.2188 | -1.029507
Y2Ni6Ba8O24 | Y | Ba |  | Y | Ni |  | O | 4 | [5 empty] | 124.0178 | -1.232958
Y4Ni4Ba8O24 | Y | Ba |  | Y | Ni |  | O | 4 | [5 empty] | 95.20605 | -1.63627
Sr8Al1O24Ni7 | Sr |  |  | Al | Ni |  | O | 4 | [5 empty] | 173.3856 | -1.079908
Sr8Al2O24Ni6 | Sr |  |  | Al | Ni |  | O | 4 | [5 empty] | 174.9091 | -1.245141
Sr8Al4O24Ni4 | Sr |  |  | Al | Ni |  | O | 4 | [5 empty] | 211.3353 | -1.542229
Sr8O24Ga1Ni7 | Sr |  |  | Ga | Ni |  | O | 4 | [5 empty] | 178.369 | -1.002796
Sr8O24Ga2Ni6 | Sr |  |  | Ga | Ni |  | O | 4 | [5 empty] | 184.216 | -1.091577
Sr8O24Ga4Ni4 | Sr |  |  | Ga | Ni |  | O | 4 | [5 empty] | 197.1763 | -1.267874
Sr8Ni7O24In1 | Sr |  |  | Ni |  |  | O | 4 | [5 empty] | 188.2714 | -0.9664088
Sr8Ni6O24In2 | Sr |  |  | Ni |  |  | O | 4 | [5 empty] | 198.0135 | -1.02481
Sr8Ni4O24In4 | Sr |  |  | Ni |  |  | O | 4 | [5 empty] | 210.6166 | -1.148495
Sc1Sr8O24Ni7 | Sr |  |  | Sc | Ni |  | O | 4 | [5 empty] | 160.4567 | -1.114214
Sc2Sr8O24Ni6 | Sr |  |  | Sc | Ni |  | O | 4 | [5 empty] | 146.5521 | -1.316252
Sc4Sr8O24Ni4 | Sr |  |  | Sc | Ni |  | O | 4 | [5 empty] | 113.5273 | -1.725545
Y1Sr8O24Ni7 | Y | Sr |  | Y | Ni |  | O | 4 | [5 empty] | 184.7793 | -1.087776
Y2Sr8O24Ni6 | Y | Sr |  | Y | Ni |  | O | 4 | [5 empty] | 185.4145 | -1.273159
Y4Sr8O24Ni4 | Y | Sr |  | Y | Ni |  | O | 4 | [5 empty] | 167.3248 | -1.663287
Sr2Ni7Ba6O24Al1 | Sr | Ba |  | Ni | Al |  | O | 5 | [5 empty] | 170.2928 | -1.011483
Sr2Ni6Ba6O24Al2 | Sr | Ba |  | Ni | Al |  | O | 5 | [5 empty] | 182.1018 | -1.172958
Sr2Ni4Ba6O24Al4 | Sr | Ba |  | Ni | Al |  | O | 5 | [5 empty] | 211.268 | -1.484624
O24Sr2Ba6Ga1Ni7 | Sr | Ba |  | Ga | Ni |  | O | 5 | [5 empty] | 172.7545 | -0.9401497
O24Sr2Ba6Ga2Ni6 | Sr | Ba |  | Ga | Ni |  | O | 5 | [5 empty] | 187.2072 | -1.03011
O24Sr2Ba6Ga4Ni4 | Sr | Ba |  | Ga | Ni |  | O | 5 | [5 empty] | 236.8619 | -1.182736
Sr2Ni7Ba6O24In1 | Sr | Ba |  | Ni |  |  | O | 5 | [5 empty] | 163.4093 | -0.9162323
Sr2Ni6Ba6O24In2 | Sr | Ba |  | Ni |  |  | O | 5 | [5 empty] | 163.7939 | -0.9869982
Sr2Ni4Ba6O24In4 | Sr | Ba |  | Ni |  |  | O | 5 | [5 empty] | 165.1274 | -1.127966
Sc1Sr2Ba6O24Ni7 | Sr | Ba |  | Sc | Ni |  | O | 5 | [5 empty] | 146.5522 | -1.053296
Sc2Sr2Ba6O24Ni6 | Sr | Ba |  | Sc | Ni |  | O | 5 | [5 empty] | 133.3121 | -1.257893
Sc4Sr2Ba6O24Ni4 | Sr | Ba |  | Sc | Ni |  | O | 5 | [5 empty] | 111.3841 | -1.662534
Y1Sr2Ba6O24Ni7 | Y | Sr | Ba | Y | Ni |  | O | 5 | [5 empty] | 154.6729 | -1.041068
Y2Sr2Ba6O24Ni6 | Y | Sr | Ba | Y | Ni |  | O | 5 | [5 empty] | 142.9334 | -1.240058
Y4Sr2Ba6O24Ni4 | Y | Sr | Ba | Y | Ni |  | O | 5 | [5 empty] | 115.4079 | -1.642083
Sr4Ni7Ba4O24Al1 | Sr | Ba |  | Ni | Al |  | O | 5 | [5 empty] | 181.3876 | -1.026403
Sr4Ni6Ba4O24Al2 | Sr | Ba |  | Ni | Al |  | O | 5 | [5 empty] | 192.1287 | -1.188947
Sr4Ni4Ba4O24Al4 | Sr | Ba |  | Ni | Al |  | O | 5 | [5 empty] | 218.0742 | -1.498095
O24Sr4Ba4Ga1Ni7 | Sr | Ba |  | Ga | Ni |  | O | 5 | [5 empty] | 185.5431 | -0.9533762
O24Sr4Ba4Ga2Ni6 | Sr | Ba |  | Ga | Ni |  | O | 5 | [5 empty] | 200.392 | -1.04294
O24Sr4Ba4Ga4Ni4 | Sr | Ba |  | Ga | Ni |  | O | 5 | [5 empty] | 220.4087 | -1.218658
Sr4Ni7Ba4O24In1 | Sr | Ba |  | Ni |  |  | O | 5 | [5 empty] | 179.7104 | -0.9259464
Sr4Ni6Ba4O24In2 | Sr | Ba |  | Ni |  |  | O | 5 | [5 empty] | 184.7877 | -0.9920195
Sr4Ni4Ba4O24In4 | Sr | Ba |  | Ni |  |  | O | 5 | [5 empty] | 189.9987 | -1.1251
Sc1Sr4Ba4O24Ni7 | Sr | Ba |  | Sc | Ni |  | O | 5 | [5 empty] | 159.7872 | -1.066076
Sc2Sr4Ba4O24Ni6 | Sr | Ba |  | Sc | Ni |  | O | 5 | [5 empty] | 147.4835 | -1.269737
Sc4Sr4Ba4O24Ni4 | Sr | Ba |  | Sc | Ni |  | O | 5 | [5 empty] | 122.371 | -1.677563
Y1Sr4Ba4O24Ni7 | Y | Sr | Ba | Y | Ni |  | O | 5 | [5 empty] | 171.604 | -1.050152
Y2Sr4Ba4O24Ni6 | Y | Sr | Ba | Y | Ni |  | O | 5 | [5 empty] | 163.9822 | -1.245024
Y4Sr4Ba4O24Ni4 | Y | Sr | Ba | Y | Ni |  | O | 5 | [5 empty] | 137.4067 | -1.6461
Sr8Nb1Co7O24 | Sr |  |  | Nb | Co |  | O | 4 | [5 empty] | 54.91524 | -1.449677
Sr8Nb2Co6O24 | Sr |  |  | Nb | Co |  | O | 4 | [5 empty] | 33.2805 | -1.651437
Sr8Nb4Co4O24 | Sr |  |  | Nb | Co |  | O | 4 | [5 empty] | 0 | -2.048177
Sr8Nb6Co2O24 | Sr |  |  | Nb | Co |  | O | 4 | [5 empty] | 30.77112 | -2.314135
Sr8Nb7Co1O24 | Sr |  |  | Nb | Co |  | O | 4 | [5 empty] | 29.88706 | -2.373957